## database
ntest | ratioOx | doseNash | ph | orp | oxideRecov
1 | 12.32 | 50 | 8.7 | -100.23 | 30.75
2 | 12.82 | 75 | 8.2 | -107.12 | 40.92
3 | 17.15 | 100 | 9.1 | -112.78 | 41.93
4 | 12.99 | 125 | 8.9 | -118.34 | 32.94
5 | 13.4 | 150 | 8.5 | -119.56 | 40.17
6 | 15.88 | 175 | 10.5 | -123.67 | 39.25
7 | 19.86 | 200 | 9.3 | -125.89 | 63.13
8 | 16.34 | 225 | 8.4 | -119.91 | 49.11
9 | 20.6 | 250 | 9.7 | -130.92 | 51.73
10 | 8.69 | 275 | 10.3 | -137.12 | 62.48
11 | 14.56 | 300 | 10.1 | -142.96 | 67.45
12 | 11.98 | 325 | 8.8 | -140.56 | 64.26
13 | 14.65 | 350 | 9.5 | -145.78 | 66.62
14 | 17.68 | 375 | 9.9 | -152.89 | 73.44
15 | 10.51 | 400 | 9.05 | -150.61 | 67.49
16 | 11.12 | 425 | 8.7 | -149.89 | 73.87
17 | 9.01 | 450 | 10.5 | -178.81 | 73.99
18 | 13.57 | 475 | 10.5 | -189.17 | 70.2
19 | 10.74 | 500 | 10.5 | -200.65 | 76.05
20 | 20.23 | 525 | 10.5 | -201.13 | 86.22
21 | 14.52 | 550 | 9.7 | -197.34 | 86.85
22 | 9.34 | 575 | 9.6 | -234.67 | 89.65
23 | 11.12 | 600 | 9.9 | -345.78 | 84.41
24 | 12.27 | 625 | 10.23 | -378.13 | 89.44
25 | 13.72 | 650 | 9.9 | -468.6 | 87.45
26 | 15.87 | 675 | 10.6 | -489.7 | 86.41
27 | 16.78 | 700 | 10.7 | -500.12 | 92.37
28 | 12.83 | 725 | 10.8 | -550.56 | 94.1
29 | 9.51 | 750 | 10.9 | -561.67 | 88.6
30 | 9.31 | 775 | 11 | -581.78 | 82.71
31 | 9.67 | 800 | 8.8 | -490.23 | 82.8
32 | 10.02 | 825 | 10.1 | -585.9 | 90.37
33 | 9.77 | 850 | 9.5 | -567.45 | 89.07
34 | 5.95 | 875 | 9.3 | -573.68 | 86.02
35 | 10.17 | 900 | 9.4 | -600.23 | 89.73
36 | 14.85 | 925 | 10.5 | -612.28 | 90.6